## Mentioned_numbers
For the "EU25 glass industry", taken from https://www.sciencedirect.com/science/article/pii/S0301421510007081
Energy intensity | 7.8 | GJ/t
CO2 intensity | 0.57 | kg CO2 / kg
Global glass production in 2014 | 150.2 | Mt
Global glass emissions in 2014 | 85.614 | Mt
Global emissions in 2014 [Gt] | 32.3 | https://www.iea.org/articles/global-co2-emissions-in-2019
Glass global emissions percentage | 0.2650588 | %
Population growth | 1.318502
Flat glass production in 2050 | 83.4701 | Mt | From stock model
Container glass production in 2050 | 103.9644 | Mt | Same population data as the transport stock model
Global glass emissions in 2050 | 106.8376 | Mt | 0.2478992
Estimates for emission reduction
Reducing yield losses
Diverting manufacturing scrap
Reusing components | 66.54106 | 0.3771759 | 40.29659
Using less material by design | 100.9117 | 0.05546705 | 5.925969
Longer life products | 105.0221 | 0.01699332 | 1.815526
Reducing final demand

## Container glass
Description | Year | Value | Source
Global container glass production [Mt] | 2014 | 77 | Table 15.1: https://www.sciencedirect.com/science/article/pii/B9780128150603000153
Global container glass production [Mt] | 2007 | 72 | Table 11.1: https://www.sciencedirect.com/science/article/pii/B9780128150603000153
Global container glass production (no USA) [M units] | 2007 | 39851 | https://unstats.un.org/unsd/industry/Docs/ICSY_2016_v1.pdf
Global container glass production (no USA) [M units] | 2014 | 44959 | https://unstats.un.org/unsd/industry/Docs/ICSY_2016_v1.pdf
Global container glass production [Mt] | 2014 | 80.70071 | Estimated
Germany container glass production [Mt] | 2007 | 4.2 | https://unstats.un.org/unsd/industry/Docs/ICSY_2016_v1.pdf
Germany container glass production [Mt] | 2014 | 4 | https://unstats.un.org/unsd/industry/Docs/ICSY_2016_v1.pdf
Poland container glass production [Mt] | 2007 | 0.7 | https://unstats.un.org/unsd/industry/Docs/ICSY_2016_v1.pdf
Poland container glass production [Mt] | 2014 | 1 | https://unstats.un.org/unsd/industry/Docs/ICSY_2016_v1.pdf
Global container glass production (final number) [Mt] | 2014 | 78.85035 | Estimated

## Flat glass
Description | Year | Value | Source
Global flat glass production [Mt] | 2014 | 65 | Glass for Europe (2018) | http://web.archive.org/web/20180408130538/http://www.glassforeurope.com/en/industry/global-market-structure.php
Global flat glass production [Mt] | 2015 | 73.2 | https://www.sciencedirect.com/science/article/pii/B9780128150603000153
Global flat glass production [Mt] | 2006 | 44 | https://www.sciencedirect.com/science/article/pii/B9780123814753100117
China flat glass production [Mt] | 2014 | 41.56 | National Bureau of Statistics of China, 2015
Europe flat glass production [Mt] | 2014 | 9.28 | Glass Alliance Europe, 2017
North America flat glass production [Mt] | 2014 | 3.53 | United States Geological Survey, 2018
China percentage of global flat glass production [%] | 2006 | 36 | https://www.sciencedirect.com/science/article/pii/B9780123814753100117
Europe percentage of global flat glass production [%] | 2006 | 22 | https://www.sciencedirect.com/science/article/pii/B9780123814753100117
North America percentage of global flat glass production [%] | 2006 | 14 | https://www.sciencedirect.com/science/article/pii/B9780123814753100117
Global flat glass production [Mt] | 2014 | 75.51389 | Estimated
Global flat glass production [Mt] | 2010 | 54 | Pilkington, 2010
Europe flat glass production [Mt] | 2018 | 10.6 | Other data available: https://www.wko.at/branchen/industrie/glasindustrie/statistical-report-glass-alliance-europe-2018-2019.pdf
Global flat glass production [1000 m^2] | 2010 | 87208 | https://unstats.un.org/unsd/industry/Docs/ICSY_2016_v1.pdf
Global flat glass production [1000 m^2] | 2014 | 116204 | https://unstats.un.org/unsd/industry/Docs/ICSY_2016_v1.pdf
Global flat glass production [Mt] | 2014 | 71.95459 | Estimated
Global flat glass production (final number) [Mt] | 2014 | 70.82283 | Estimated
Glabal flat glass construction and demolition waste [Mt] | 2006 | 2.69 | https://www.sciencedirect.com/science/article/pii/B9780123814753100117
Glabal flat glass construction and demolition waste [Mt] | 2014 | 12.4 | Table 15.6 and table 15.7: https://www.sciencedirect.com/science/article/pii/B9780128150603000153
Glabal flat glass automotive waste [Mt] | 2014 | 0.7733333 | Table 15.7: https://www.sciencedirect.com/science/article/pii/B9780128150603000153
Glabal flat glass automotive waste [Mt] | 2006 | 0.23 | Table 11.7: https://www.sciencedirect.com/science/article/pii/B9780123814753100117

## Flows
source | target | type | value |  | Soda (Na2O) | 22.41% | Estimated in supporting information |  |  | beta | gamma | delta | epsilon | beta | gamma | delta | epsilon | Table 3 of manuscript from here
RM | FGM | Soda Ash | 18.77605 |  | Limestone (CaCO3) | 14.07% | Estimated in supporting information |  |  | 18.55652 | 18.77605 | 18.77605 | 18.77605 | 0.9883082 | 1 | 1 | 1 | source | target | source | target | beta | gamma | delta | epsilon
RM | FGM | Silica | 53.21976 |  | Silica (SiO2) | 63.52% | Estimated in supporting information |  |  | 52.59752 | 53.21976 | 53.21976 | 53.21976 | 0.9883082 | 1 | 1 | 1 | CGM | loss1 | Container glass melting | Process emissions | 92.44% | - | - | 98.46%
RM | FGM | Limestone | 11.78844 | beta | Batch-to-Melt Yield | 84.53% | Estimated in supporting information |  | 85.53% | 11.65062 | 11.78844 | 11.78844 | 11.78844 | 0.9883082 | 1 | 1 | 1 | FGM | loss2 | Flat glass melting | Process emissions | 92.44% | - | - | -
RM | CGM | Soda Ash | 13.58776 | gamma_1 | Cont Fabrication Yield Loss | 10% | (British Glass, 2008) |  | 9% | 13.4289 | 13.58776 | 13.58776 | 13.37872 | 0.9883082 | 1 | 1 | 0.9846154 | CGF | CGM | Container glass forming | Container glass melting | - | 89.01% | - | -
RM | CGM | Silica | 38.51382 | gamma_2 | Flat Fabrication Yield Loss | 15% | (British Glass, 2008) |  | 14% | 38.06353 | 38.51382 | 38.51382 | 37.9213 | 0.9883082 | 1 | 1 | 0.9846154 | FGF | FGM | Flat glass forming | Flat glass melting | - | 92.25% | - | -
RM | CGM | Limestone | 8.531006 | delta_11 | End-use CG Beverages | 75% | (European Commission, 2008) |  | 76% | 8.431263 | 8.531006 | 8.531006 | 8.399759 | 0.9883082 | 1 | 1 | 0.9846154 | CGF | CGU | Container glass forming | Use of container glass (other) | - | - | 90% | -
CGM | CGF | Liquid glass | 87.6115 | delta_12 | End-use CG Food | 20% | (European Commission, 2008) |  | 19.5% | 87.6115 | 86.64874 | 87.6115 | 87.6115 | 1 | 0.989011 | 1 | 1 | FGF | FGU | Flat glass forming | Use of flat glass (automotive) | - | - | 91.67% | -
CGM | loss1 | Emission | 9.379862 | delta_13 | End-use CG Other | 5% | (European Commission, 2008) |  | 4.5% | 8.670958 | 9.379862 | 9.379862 | 9.235556 | 0.9244227 | 1 | 1 | 0.9846154 | FGF | FGU | Flat glass forming | Use of flat glass (other) | - | - | 95.45% | -
FGM | FGF | Liquid glass | 83.32097 | delta_21 | End-use FG Buildings | 83% | Pilkington, 2010 |  | 84% | 83.32097 | 82.35212 | 83.32097 | 83.32097 | 1 | 0.9883721 | 1 | 1 | CGU | CGM | Use of container glass (beverages) | Container glass melting | - | - | 101.3% | 102.9%
FGM | loss2 | Emission | 12.96142 | delta_22 | End-use FG Automotive | 6% | Pilkington, 2010 |  | 5.5% | 11.98183 | 12.96142 | 12.96142 | 12.96142 | 0.9244227 | 1 | 1 | 1 | CGU | CGM | Use of container glass (food) | Container glass melting | - | - | 97.5% | 102.9%
CGF | CGM | Forming scrap | 8.76115 | delta_23 | End-use FG Other FG | 11% | Pilkington, 2010 |  | 10.5% | 8.76115 | 7.798387 | 8.76115 | 8.76115 | 1 | 0.8901099 | 1 | 1 | CGU | CGM | Use of container glass (other) | Container glass melting | - | - | 90% | 102.9%
FGF | FGM | Forming scrap | 12.49815 | epsilon | Global Cont Recycling Rate | 35% | Butler & Hooper (2011) |  | 36% | 12.49815 | 11.5293 | 12.49815 | 12.49815 | 1 | 0.9224806 | 1 | 1 | CGU | EoL | Use of container glass (other) | Disposal | - | - | 90% | 98.46%
CGF | CGU | Beverages | 59.13777 | [6 empty] | 59.13777 | 59.13777 | 59.92627 | 59.13777 | 1 | 1 | 1.013333 | 1
CGF | CGU | Food | 15.77007 |  |  |  |  | Sensitivity variation | 1% | 15.77007 | 15.77007 | 15.37582 | 15.77007 | 1 | 1 | 0.975 | 1
CGF | CGU | Other CG | 3.942518 | [6 empty] | 3.942518 | 3.942518 | 3.548266 | 3.942518 | 1 | 1 | 0.9 | 1
FGF | FGU | Buildings | 58.78295 | [6 empty] | 58.78295 | 58.78295 | 59.49117 | 58.78295 | 1 | 1 | 1.012048 | 1
FGF | FGU | Automotive | 4.24937 | [6 empty] | 4.24937 | 4.24937 | 3.895255 | 4.24937 | 1 | 1 | 0.9166667 | 1
FGF | FGU | Other FG | 7.790511 | [6 empty] | 7.790511 | 7.790511 | 7.436397 | 7.790511 | 1 | 1 | 0.9545455 | 1
CGU | CGM | Beverages | 20.69822 | [6 empty] | 20.69822 | 20.69822 | 20.97419 | 21.2896 | 1 | 1 | 1.013333 | 1.028571
CGU | CGM | Food | 5.519525 | [6 empty] | 5.519525 | 5.519525 | 5.381537 | 5.677225 | 1 | 1 | 0.975 | 1.028571
CGU | CGM | Other CG | 1.379881 | [6 empty] | 1.379881 | 1.379881 | 1.241893 | 1.419306 | 1 | 1 | 0.9 | 1.028571
CGU | EoL | Beverages | 38.43955 | [6 empty] | 38.43955 | 38.43955 | 38.95207 | 37.84817 | 1 | 1 | 1.013333 | 0.9846154
CGU | EoL | Food | 10.25055 | [6 empty] | 10.25055 | 10.25055 | 9.994282 | 10.09285 | 1 | 1 | 0.975 | 0.9846154
CGU | EoL | Other CG | 2.562636 | [6 empty] | 2.562636 | 2.562636 | 2.306373 | 2.523211 | 1 | 1 | 0.9 | 0.9846154
FGU | EoL | Buildings | 12.4 | [6 empty] | 12.4 | 12.4 | 12.4 | 12.4 | 1 | 1 | 1 | 1
FGU | EoL | Automotive | 0.7733333 | [6 empty] | 0.7733333 | 0.7733333 | 0.7733333 | 0.7733333 | 1 | 1 | 1 | 1

## Building_flows
Year | Out | In
2006 | 2.69 | 36.52
2010 |  | 44.82
2014 | 12.4 | 58.78295
2015 |  | 60.756

## Car_flows
Year | Out | In
2006 | 0.23 | 2.64
2014 | 0.7733333 | 4.24937

## Glass_production_by_region
Data for 2014 from https://www.sciencedirect.com/science/article/pii/B9780128150603000153
Region | Container glass production [Mt] | Flat glass production [Mt]
Europe | 22.1 | 8.8 | 30.9 | 0.205712
North America | 13.2 | 6 | 19.2 | 0.1278211
China | 17.32 | 36.6 | 53.92 | 0.3589641
Rest of the world | 24.38 | 21.81 | 46.19 | 0.3075028
Russian Federation | 7 | 1.13
South America | 3.154 | 1.6
Mexico | 2.65
Japan | 2.66 | 1.5
India | 1.38
South East Asia |  | 2.8
Rest of the World | 7.536 | 14.78